## no λ
| pMOS2V |  | pMOS1V_HVT |  | pMOS1V_SVT |  | pMOS1V_LVT
Id (A) | 3.79406e-05 | 2.84139e-05 | 2.20786e-05 | 1.48664e-05 | 3.26769e-05 | 2.39478e-05 | 4.00313e-05 | 3.14219e-05
W/L | 2.133333 | 2.133333 | 2.666667 | 2.666667 | 2.666667 | 2.666667 | 2.666667 | 2.666667
Vsg (V) | 1 | 0.9 | 1 | 0.9 | 1 | 0.9 | 1 | 0.9
A | 1.155544 |  | 1.218661 |  | 1.16812 |  | 1.128713
Vthp (V) | -0.2570972 |  | -0.4426708 |  | -0.3051882 |  | -0.1230792
kp' | 6.444829e-05 |  | 5.331006e-05 |  | 5.07654e-05 |  | 3.904274e-05
| nMOS2V |  | nMOS1V_HVT |  | nMOS1V_SVT |  | nMOS1V_LVT
Id (A) | 5.50295e-05 | 3.92794e-05 | 2.84251e-05 | 1.75227e-05 | 4.54705e-05 | 3.21177e-05 | 6.27586e-05 | 4.77832e-05
W/L | 2.666667 | 2.666667 | 2.666667 | 2.666667 | 2.666667 | 2.666667 | 2.666667 | 2.666667
Vgs (V) | 1 | 0.9 | 1 | 0.9 | 1 | 0.9 | 1 | 0.9
A | 1.183628 |  | 1.273651 |  | 1.189851 |  | 1.146038
Vthn (V) | 0.3554218 |  | 0.5345712 |  | 0.3732716 |  | 0.2152466
kn' | 9.933576e-05 |  | 9.841398e-05 |  | 8.68225e-05 |  | 7.643074e-05

## Sheet1
| nMOS2V | pMOS2V
Id1 | 4.23749e-05 | -2.08782e-05
Id2 | 5.88459e-05 | -3.0282e-05
Vgs1 | 1 | 1
Vgs2 | 0.9 | 0.9
| 0.6604441 | 0.5894028
Vth | 0.530836 | -0.490082
id1 | 5.89459e-05 | -2.08782e-05
id2 | 5.77843e-05 | -4.07718e-05
S | 2.133333 | 2.133333
Vgs | 1 | 1
Vds1 | 1.8 | -1.8
Vds2 | 1.6 | -2
kprime | 0.002111737 | 0.0001215454
lambda | 1.236854e-05 | 2.099928e-05
kprime [SI] | 2.1117m | 121.5454µ
lambda [SI] | 12.3685µ | 20.9993µ
beta effective 1 | 0.0005725 | 0.000445935
beta effective 2 | 0.000572487 | 0.000407211
μCox | 0.000268359375 | 0.000209032
| 0.0002683533 | 0.0001908802